## Sheet1
Point No. | Gap | Normal Force | Temperature | Velocity | Lift Velocity/Gap
| [mm] | [N] | [°C] | [µm/s] | [1/s]
1 | 0.885 | 0.26 | 25 | 5 | 0.0056492
2 | 0.88 | 0.28 | 25 | 5 | 0.0056851
3 | 0.875 | 0.3 | 25 | 5 | 0.005715
4 | 0.87 | 0.32 | 25 | 5 | 0.0057505
5 | 0.865 | 0.34 | 25 | 5 | 0.0057798
6 | 0.86 | 0.36 | 25 | 5 | 0.0058175
7 | 0.855 | 0.38 | 25 | 5 | 0.0058487
8 | 0.85 | 0.4 | 25 | 5 | 0.0058859
9 | 0.845 | 0.42 | 25 | 5 | 0.0059167
10 | 0.84 | 0.44 | 25 | 5 | 0.0059561
11 | 0.835 | 0.46 | 25 | 5 | 0.0059888
12 | 0.83 | 0.49 | 25 | 5 | 0.0060278
13 | 0.825 | 0.51 | 25 | 5 | 0.0060601
14 | 0.82 | 0.53 | 25 | 5 | 0.0061014
15 | 0.815 | 0.56 | 25 | 5 | 0.0061358
16 | 0.81 | 0.59 | 25 | 5 | 0.0061768
17 | 0.806 | 0.61 | 25 | 5 | 0.0062106
18 | 0.8 | 0.64 | 25 | 5 | 0.006254
19 | 0.795 | 0.67 | 25 | 5 | 0.0062902
20 | 0.79 | 0.69 | 25 | 5 | 0.0063332
21 | 0.786 | 0.72 | 25 | 5 | 0.0063688
22 | 0.78 | 0.75 | 25 | 5 | 0.0064145
23 | 0.775 | 0.78 | 25 | 5 | 0.0064536
24 | 0.77 | 0.81 | 25 | 5 | 0.0064979
25 | 0.766 | 0.83 | 25 | 5 | 0.0065353
26 | 0.76 | 0.87 | 25 | 5 | 0.0065834
27 | 0.755 | 0.9 | 25 | 5 | 0.0066247
28 | 0.75 | 0.93 | 25 | 5 | 0.0066713
29 | 0.746 | 0.96 | 25 | 5 | 0.0067109
30 | 0.74 | 1 | 25 | 5 | 0.0067615
31 | 0.735 | 1.03 | 25 | 5 | 0.0068051
32 | 0.73 | 1.07 | 25 | 5 | 0.0068542
33 | 0.726 | 1.11 | 25 | 5 | 0.0068975
34 | 0.72 | 1.15 | 25 | 5 | 0.0069495
35 | 0.716 | 1.19 | 25 | 5 | 0.0069956
36 | 0.71 | 1.23 | 25 | 5 | 0.0070474
37 | 0.706 | 1.28 | 24.99 | 5 | 0.0070933
38 | 0.7 | 1.32 | 25 | 5 | 0.0071482
39 | 0.696 | 1.37 | 25 | 5 | 0.0071972
40 | 0.691 | 1.42 | 24.99 | 5 | 0.0072518
41 | 0.686 | 1.46 | 25 | 5 | 0.0073004
42 | 0.681 | 1.52 | 25 | 5 | 0.0073586
43 | 0.676 | 1.57 | 25 | 5 | 0.0074105
44 | 0.671 | 1.62 | 25 | 5 | 0.0074685
45 | 0.666 | 1.67 | 25 | 5 | 0.0075201
46 | 0.661 | 1.72 | 25 | 5 | 0.0075819
47 | 0.656 | 1.78 | 25 | 5 | 0.0076369
48 | 0.651 | 1.83 | 25 | 5 | 0.0076985
49 | 0.646 | 1.89 | 25 | 5 | 0.0077534
50 | 0.641 | 1.95 | 25 | 5 | 0.007819
51 | 0.636 | 2.01 | 25 | 5 | 0.0078775
52 | 0.631 | 2.07 | 25 | 5 | 0.0079432
53 | 0.626 | 2.13 | 25 | 5 | 0.0080016
54 | 0.621 | 2.2 | 25 | 5 | 0.0080715
55 | 0.616 | 2.26 | 25 | 5 | 0.0081338
56 | 0.611 | 2.33 | 25 | 5 | 0.0082039
57 | 0.606 | 2.4 | 25 | 5 | 0.0082678
58 | 0.601 | 2.48 | 25 | 5 | 0.0083408
59 | 0.597 | 2.56 | 25 | 5 | 0.0084074
60 | 0.591 | 2.64 | 25 | 5 | 0.0084824
61 | 0.587 | 2.72 | 25 | 5 | 0.0085506
62 | 0.581 | 2.81 | 25 | 5 | 0.0086286
63 | 0.577 | 2.89 | 25 | 5 | 0.0087001
64 | 0.572 | 2.98 | 25 | 5 | 0.0087803
65 | 0.567 | 3.07 | 25 | 5 | 0.0088536
66 | 0.562 | 3.17 | 25 | 5 | 0.0089371
67 | 0.557 | 3.27 | 25 | 5 | 0.0090138
68 | 0.552 | 3.37 | 25 | 5 | 0.0090997
69 | 0.547 | 3.47 | 25 | 5 | 0.0091787
70 | 0.542 | 3.59 | 25 | 5 | 0.0092684
71 | 0.537 | 3.69 | 25 | 5 | 0.009351
72 | 0.532 | 3.82 | 25 | 5 | 0.0094436
73 | 0.528 | 3.93 | 25 | 5 | 0.0095286
74 | 0.522 | 4.07 | 25 | 5 | 0.0096254
75 | 0.518 | 4.2 | 25 | 5 | 0.0097144
76 | 0.513 | 4.34 | 25 | 5 | 0.0098143
77 | 0.508 | 4.48 | 25 | 5 | 0.0099064
78 | 0.503 | 4.65 | 25 | 5 | 0.010011
79 | 0.498 | 4.8 | 25 | 5 | 0.010107
80 | 0.493 | 4.98 | 25 | 5 | 0.010215
81 | 0.488 | 5.14 | 25 | 5 | 0.010315
82 | 0.483 | 5.34 | 25 | 5 | 0.010428
83 | 0.479 | 5.52 | 25 | 5 | 0.010533
84 | 0.474 | 5.73 | 25 | 5 | 0.010651
85 | 0.469 | 5.93 | 25 | 5 | 0.010759
86 | 0.464 | 6.17 | 25 | 5 | 0.010882
87 | 0.459 | 6.4 | 25 | 5 | 0.010996
88 | 0.454 | 6.66 | 25 | 5 | 0.011124
89 | 0.45 | 6.91 | 25 | 5 | 0.011243
90 | 0.445 | 7.21 | 25 | 5 | 0.011378
91 | 0.44 | 7.5 | 25 | 5 | 0.011502
92 | 0.435 | 7.83 | 25 | 5 | 0.011643
93 | 0.431 | 8.15 | 25 | 5 | 0.011773
94 | 0.426 | 8.53 | 25 | 5 | 0.01192
95 | 0.421 | 8.88 | 25 | 5 | 0.012057
96 | 0.416 | 9.29 | 25 | 5 | 0.012211
97 | 0.412 | 9.68 | 25 | 5 | 0.012355
98 | 0.407 | 10.2 | 25 | 5 | 0.012517
99 | 0.402 | 10.15 | 25 | 5 | 0.012668
100 | 0.397 | 9.93 | 25 | 5 | 0.012838
101 | 0.392 | 10.35 | 25 | 5 | 0.012997
102 | 0.387 | 11.04 | 25 | 5 | 0.013177
103 | 0.383 | 11.64 | 25 | 5 | 0.013344
104 | 0.378 | 12.32 | 25 | 5 | 0.013533
105 | 0.374 | 12.89 | 25 | 5 | 0.013709
106 | 0.369 | 13.68 | 25 | 5 | 0.01391
107 | 0.365 | 14.41 | 25 | 5 | 0.014096
108 | 0.36 | 14.81 | 25 | 5 | 0.014308
109 | 0.353 | 12.02 | 25 | 5 | 0.014504
110 | 0.346 | 9.48 | 25 | 5 | 0.014729
111 | 0.341 | 8.45 | 25 | 5 | 0.014939
112 | 0.335 | 8.04 | 25 | 5 | 0.015177
113 | 0.329 | 6.2 | 25 | 5 | 0.015398
114 | 0.323 | 5.03 | 25 | 5 | 0.015652
115 | 0.317 | 3.16 | 25 | 5 | 0.015889
116 | 0.312 | 2.96 | 25 | 5 | 0.016157
117 | 0.307 | 2.53 | 25 | 5 | 0.016408
118 | 0.301 | 2.01 | 25 | 5 | 0.016697
119 | 0.296 | 1.98 | 25 | 5 | 0.016967
120 | 0.291 | 1.87 | 25 | 5 | 0.017274
121 | 0.286 | 1.88 | 25 | 5 | 0.017561
122 | 0.281 | 1.55 | 25 | 5 | 0.017892
123 | 0.276 | 1.65 | 25 | 5 | 0.018202
124 | 0.271 | 1.75 | 25 | 5 | 0.018556
125 | 0.266 | 1.81 | 25 | 5 | 0.018887
126 | 0.261 | 1.91 | 25 | 5 | 0.019271
127 | 0.256 | 2.02 | 25 | 5 | 0.019632
128 | 0.251 | 2.13 | 25 | 5 | 0.020044
Note:
For those with Anton Paar testing machines, you may have to manually format each sample's data file like this file.
Column B - Gap (mm)
Column C - Normal Force (N)
Row 2 - EMPTY
Row 3 - headings and data starting in this row
Also, if there is no time (s) column, the strain rate cannot be calculated and a column of zeros will show up on the final Excel output.